## al
c | v
0 | 0
9.5 | 0.003
19.1 | 0.006
29 | 0.01
41.6 | 0.014
50.5 | 0.016
59.6 | 0.019
70.5 | 0.023
79.5 | 0.025
90.8 | 0.029
100 | 0.032
109.8 | 0.035
119.4 | 0.039
129.7 | 0.043
138.8 | 0.045
149.3 | 0.049
161.4 | 0.053
168.9 | 0.055
178.6 | 0.057
190.3 | 0.061

## si
c | v
0.1 | 9.53
0.201 | 19.12
0.3 | 28.4
0.401 | 37.8
0.502 | 47.3
0.601 | 56.7
0.704 | 66.5
0.802 | 75.7
0.903 | 85.3
1.005 | 95
1.103 | 104.4
1.205 | 114.1
1.302 | 123.3
1.406 | 133.3
1.47 | 139.6

## ge
tC | tK | v | rho0 | rho | log_t | lnt | lnv | rho_0_Ex | rho_Ex | log
20 | 293 | 0.417 | 1.038 | 0.187 | -0.728 | 5.680173 | -0.8746691 | 1.037659 | 0.1871281 | -0.7278609
80 | 353 | 0.136 | 0.338 | 0.061 | -1.215 | 5.866468 | -1.9951 | 0.3384211 | 0.0610298 | -1.214458
90 | 363 | 0.104 | 0.259 | 0.047 | -1.328 | 5.894403 | -2.263364 | 0.2587926 | 0.04666985 | -1.330964
100 | 373 | 0.079 | 0.197 | 0.036 | -1.444 | 5.921578 | -2.538307 | 0.1965828 | 0.03545113 | -1.45037
110 | 383 | 0.059 | 0.147 | 0.027 | -1.569 | 5.948035 | -2.830218 | 0.146815 | 0.02647616 | -1.577145
120 | 393 | 0.047 | 0.117 | 0.021 | -1.678 | 5.97381 | -3.057608 | 0.1169543 | 0.02109118 | -1.675899
130 | 403 | 0.036 | 0.09 | 0.016 | -1.796 | 5.998937 | -3.324236 | 0.08958205 | 0.01615495 | -1.791694
140 | 413 | 0.028 | 0.07 | 0.013 | -1.886 | 6.023448 | -3.575551 | 0.06967493 | 0.01256496 | -1.900839
150 | 423 | 0.022 | 0.055 | 0.01 | -2 | 6.047372 | -3.816713 | 0.05474458 | 0.009872468 | -2.005574
160 | 433 | 0.017 | 0.042 | 0.008 | -2.097 | 6.070738 | -4.074542 | 0.04230263 | 0.007628725 | -2.117548
170 | 443 | 0.013 | 0.032 | 0.006 | -2.222 | 6.09357 | -4.342806 | 0.03234907 | 0.005833731 | -2.234054
180 | 453 | 0.01 | 0.025 | 0.005 | -2.301 | 6.115892 | -4.60517 | 0.0248839 | 0.004487485 | -2.347997
190 | 463 | 0.008 | 0.02 | 0.004 | -2.398 | 6.137727 | -4.828314 | 0.01990712 | 0.003589988 | -2.444907
200 | 473 | 0.007 | 0.017 | 0.003 | -2.523 | 6.159095 | -4.961845 | 0.01741873 | 0.00314124 | -2.502899