## cal
i | g | i1 | g1 | i1 | g1
0 | 0 | 0 | 0 | 2.21 | 1989
0.5 | 430 | 0.21 | 174 | 2.43 | 2180
1 | 850 | 0.41 | 344 | 2.6 | 2340
1.5 | 1310 | 0.6 | 506 | 2.81 | 2520
2 | 1770 | 0.8 | 689 | 3 | 2690 | n | 2317.1196
2.5 | 2230 | 1.01 | 884 | 3.22 | 2880 | p | 2326.07051
3 | 2660 | 1.19 | 1047 | 3.44 | 3080 | temp | 2648.26167 | pc | 3.36ma
3.5 | 3080 | 1.41 | 1248 | 3.62 | 3230
4 | 3490 | 1.6 | 1429 | 3.82 | 3380
2648.26167

## n-ge
i | v | i1 | v1 | i1 | v1
0 | 0 | 0 | 0 | 3.5 | 70.35
0.38 | 7.85 | 0.38 | 7.85 | 4.02 | 80
1.12 | 23.3 | 1.12 | 23.3 | 4.5 | 88.5
1.57 | 32.25 | 1.57 | 32.25 | 4.96 | 96.25
2.08 | 43.1 | 2.08 | 43.1 | 5.42 | 103.55
2.38 | 49.35 | 2.38 | 49.35 | 6.06 | 113.35
3.01 | 61.15 | 3.01 | 61.15
3.5 | 70.35
4.02 | 80
4.5 | 88.5
4.96 | 96.25
5.42 | 103.55
6.06 | 113.35

## p-ge
i | v | i1 | v1 | i1 | v1
0 | 0 | 0 | 0 | 6.9 | 63.6
1.06 | 10 | 1.06 | 10 | 7.76 | 71
2.03 | 18.5 | 2.03 | 18.5 | 9.19 | 83.5
3.01 | 28 | 3.01 | 28 | 10.1 | 90.6
3.96 | 36.7 | 3.96 | 36.7 | 11.23 | 97.2
4.95 | 45.15 | 4.95 | 45.15 | 12.3 | 107.8
6.03 | 55.3 | 6.03 | 55.3
6.9 | 63.6
7.76 | 71
9.19 | 83.5
10.1 | 90.6
11.23 | 97.2
12.3 | 107.8

## temp
temp | hall volt | off_set | v | Rh | Rh
27 | 33.65 | 0 | 33.65 | 20.49427 | 20.49427
38.5 | 32.95 | 0 | 32.95 | 20.06794 | 20.06794
47 | 31.15 | 0 | 31.15 | 18.97166 | 18.97166
54 | 27.8 | 0 | 27.8 | 16.93137 | 16.93137
57 | 26.45 | 0 | 26.45 | 16.10917 | 16.10917
60 | 24.7 | 0 | 24.7 | 15.04334 | 15.04334
65 | 20.65 | 0 | 20.65 | 12.57672 | 12.57672
67 | 18.2 | 0 | 18.2 | 11.08457 | 11.08457
69 | 16.05 | 0 | 16.05 | 9.775127 | 9.775127
72 | 13.35 | 0 | 13.35 | 8.130713 | 8.130713
74 | 12 | 0 | 12 | 7.308506 | 7.308506
76 | 10.2 | 0 | 10.2 | 6.21223 | 6.21223
78 | 8.65 | 0 | 8.65 | 5.268215 | 5.268215
80 | 7.1 | 0 | 7.1 | 4.324199 | 4.324199
81 | 6.2 | 0 | 6.2 | 3.776061 | 3.776061
84 | 4.3 | 0 | 4.3 | 2.618881 | 2.618881
86 | 2.8 | 0 | 2.8 | 1.705318 | 1.705318
87 | 2.1 | 0 | 2.1 | 1.278989 | 1.278989
88 | 1.3 | 0 | 1.3 | 0.7917548 | 0.7917548
90 | 0.7 | 0 | 0.7 | 0.4263295 | 0.4263295
91 | 0.3 | 0 | 0.3 | 0.1827126 | 0.1827126
92 | 0 | 0 | 0 | 0 | 0
94 | -0.2 | 0 | -0.2 | -0.1218084 | -0.1218084
97 | -0.7 | 0 | -0.7 | -0.4263295 | -0.4263295
100 | -1.1 | 0 | -1.1 | -0.6699464 | -0.6699464
105 | -1.7 | 0 | -1.7 | -1.035372 | -1.035372