## Sheet1
Cu_7.26 | logH | H | DR/R_4.65 | logdr_4.65 | DR/R_7.26 | logdr_7.26
0 | 2.033 | 108 | 0 |  | 0
0.3 | 2.882 | 761.5 | 0.00233 | -2.633 | 0.0015 | -2.824
0.6 | 3.158 | 1440 | 0.00465 | -2.333 | 0.003 | -2.523
0.9 | 3.326 | 2120 | 0.01163 | -1.934 | 0.009 | -2.046
1.2 | 3.445 | 2785 | 0.0186 | -1.73 | 0.01349 | -1.87
1.5 | 3.537 | 3445 | 0.02791 | -1.554 | 0.02249 | -1.648
1.8 | 3.612 | 4090 | 0.03721 | -1.429 | 0.03148 | -1.502
2.1 | 3.668 | 4655 | 0.04651 | -1.332 | 0.04048 | -1.393
2.4 | 3.711 | 5140 | 0.05349 | -1.272 | 0.04948 | -1.306
2.7 | 3.744 | 5550 | 0.06047 | -1.218 | 0.05697 | -1.244
3 | 3.769 | 5870 | 0.06744 | -1.171 | 0.06297 | -1.201